## NaCl
molar mass of NaCl
|  | Na | 23 |  | 58.5 | g/mol | [35 empty] | -224.6548 | 22.82859 | -2.383887
|  | Mg | 24
|  | Cl | 35.5 |  | in my system, 162 atoms, 81 individual molecules | [17 empty] | Na_s | [12 empty] | Na_400 | [5 empty] | -223.9328 | 22.91226 | -2.12852
[5 empty] | moles | 1.345515e-22 | [35 empty] | -224.8242 | 22.47467 | -1.757407
[5 empty] | total mass | 7.871262e-21 | [35 empty] | -224.695 | 22.30538 | -2.302633
[42 empty] | -224.5267 | 22.63023 | -2.143112 | [6 empty] | pv | pv 400 | s | s400 | Janz | pv 500
1400 | scale |  |  |  | V | Lx | V in cc | density g/cc | density fit | vol fit | Lx fit | Energy fit | Bulk Modulus |  | -V*dP/dV | Compressibility | Gpa | [5 empty] | 1400 | scale |  |  |  | V | Lx | V in cc | density g/cc | density fit | vol fit | Lx fit | Energy fit | 1400 | scale |  |  |  | V | Lx | V in cc | density g/cc | density fit | vol fit | Lx fit | Energy fit |  | 1400 | 1.44681 | 1.39938 | 1.453203 | 1.352736 | 1.37926 | 1.365505
| 0.96 | -224.5331 | 28.04744 | 8.433503 | 4741.63 | 16.8 | 4.74163e-21 | 1.660033 |  |  |  |  | 1400 | 25.71512 | kbar | 0.03888763 | 0.3888763 | [6 empty] | 0.98 | -305.6486 | 28.5891036 | 8.984147 | 4689.51 | 16.73822 | 4.68951e-21 | 1.678483 | [5 empty] | 0.98 | -221.9997 | 29.1209 | 5.173107 | 5044.200875 | 17.15 | 5.044200875e-21 | 1.560458 | [5 empty] | 1100 | 1.562392 | 1.525482 | 1.576694 | 1.481214 | 1.54204 | 1.477853
| 0.98 | -221.7354 | 28.2531844 | 3.897189 | 5044.199 | 17.15 | 5.044199e-21 | 1.560458 |  |  |  |  | 1300 | 46.78099 | kbar | 0.0213762 | 0.213762 | [6 empty] | 0.99 | -305.1259 | 28.55167 | 6.022995 | 4834.536 | 16.90901 | 4.834536e-21 | 1.628132 | [5 empty] | 0.99 | -220.7347 | 29.11561 | 3.156332 | 5200.196 | 17.325 | 5.200196e-21 | 1.513647
| 0.99 | -221.0154 | 28.11624 | 1.706181 | 5200.194 | 17.325 | 5.200194e-21 | 1.513648 |  |  |  |  | 1200 | 51.91464 | kbar | 0.01926239 | 0.1926239 | [6 empty] | 1 | -303.7501 | 28.56877 | 4.011872 | 4982.522 | 17.07981 | 4.982522e-21 | 1.579775 | [5 empty] | 1 | -219.2016 | 29.09489 | 2.122007 | 5359.375 | 17.5 | 5.359375e-21 | 1.46869 | [6 empty] | 0.1004668 | 0.06944021 | 0.07110015
| 1 | -219.4027 | 27.9619732 | 0.6316973 | 5359.373 | 17.5 | 5.359373e-21 | 1.468691 | 1.44681 | 5441.637 | 17.58908 | -218.6672 | 1100 | 55.61944 | kbar | 0.01797933 | 0.1797933 | [6 empty] | 1.01 | -302.4088 | 28.53493 | 2.015839 | 5133.498 | 17.25061 | 5.133498e-21 | 1.533314 | [5 empty] | 1.01 | -218.2355 | 28.75897 | 0.6199183 | 5521.769 | 17.675 | 5.521769e-21 | 1.425496 | 1.39938 | 5625.969 | 17.78549 | -217.5699 | -2.686049 |  | 0.09548014 | 0.06111152 | 0.06214352
| 1.01 | -217.9507 | 28.25907 | -0.615308 | 5521.767 | 17.675 | 5.521767e-21 | 1.425497 |  |  |  |  | 1000 | 63.38741 | kbar | 0.015776 | 0.15776 | [6 empty] | 1.02 | -301.0948 | 28.6741348 | 0.7468747 | 5287.492 | 17.42141 | 5.287492e-21 | 1.488657 | 1.453203 | 5417.161 | 17.56267 | -299.5168 |  | 1.02 | -217.1774 | 28.78782 | -0.3655467 | 5687.411625 | 17.85 | 5.687411625e-21 | 1.38398
|  |  | 28.12758 | [20 empty] | 1.03 | -299.1837 | 28.7524 | -0.1576773 | 5444.536 | 17.59221 | 5.444536e-21 | 1.445718
[36 empty] | 1100 | scale |  |  |  | V | Lx | V in cc | density g/cc | density fit | vol fit | Lx fit | Energy fit
1300 | scale |  |  |  | V | Lx | V in cc | density g/cc | density fit | vol fit | Lx fit | Energy fit | [7 empty] | eV/K | J/mol-K | [15 empty] | 0.98 | -228.5067 | 22.789778 | 1.014529 | 5044.200875 | 17.15 | 5.044200875e-21 | 1.560458 | 1.525482 | 5160.758 | 17.28109 | -227.5209 | -2.8089
| 0.97 | -224.0311 | 27.0305263 | 5.220116 | 4891.361 | 16.97501 | 4.891361e-21 | 1.609217 | [5 empty] | Density | Vol | Lx | Energy | KE | TE | Cp |  | E/mol | 1300 | scale |  |  |  | V | Lx | V in cc | density g/cc | density fit | vol fit | Lx fit | Energy fit |  | 0.99 | -227.1873 | 22.6491508 | -0.3432733 | 5200.196 | 17.325 | 5.200196e-21 | 1.513647
| 0.98 | -223.0687 | 27.0334642 | 2.821883 | 5044.206 | 17.15001 | 5.044206e-21 | 1.560456 |  |  |  |  | 1400 | 1.44681 | 5441.637 | 17.58908 | -218.6672 | 28.12758 | -190.5396 | 0.02682732 | 31.95182 | -2.699595 |  | 0.98 | -307.8364 | 26.5471936 | 7.198228 | 4689.51 | 16.73822 | 4.68951e-21 | 1.678483 | [5 empty] | 1 | -225.4635 | 22.77307 | -1.687684 | 5359.375 | 17.5 | 5.359375e-21 | 1.46869
| 0.99 | -221.9719 | 27.0327207 | 1.21735 | 5200.201 | 17.32501 | 5.200201e-21 | 1.513646 | 1.480847 | 5316.333 | 17.45303 | -220.9344 | 1300 | 1.480847 | 5316.333 | 17.45303 | -220.9344 | 27.03324468 | -193.9012 | 0.03818648 | 45.48078 | -2.727585 |  | 0.99 | -306.6632 | 26.6939984 | 5.098512 | 4834.536 | 16.90901 | 4.834536e-21 | 1.628132 | [5 empty] | 1.01 | -224.5267 | 22.63023 | -2.143112 | 5521.769 | 17.675 | 5.521769e-21 | 1.425496
| 1 | -220.5499 | 27.0324272 | -0.451238 | 5359.38 | 17.50001 | 5.35938e-21 | 1.468689 |  |  |  |  | 1200 | 1.516594 | 5190.376 | 17.31409 | -223.6663 | 24.95532 | -198.711 | 0.03884084 | 46.26013 | -2.761313 |  | 1 | -305.859 | 26.44534 | 2.697215 | 4982.522 | 17.07981 | 4.982522e-21 | 1.579775 | [5 empty] | 1.02 | -223.182 | 22.8107 | -3.435491 | 5687.411625 | 17.85 | 5.687411625e-21 | 1.38398
| 1.02 | -218.4415 | 27.037085 | -2.159 | 5687.417 | 17.85001 | 5.687417e-21 | 1.383978 |  |  |  |  | 1100 | 1.562392 | 5038.343 | 17.14336 | -227.4901 | 22.87396635 | -204.6161 | 0.04642773 | 55.29626 | -2.80852 |  | 1.01 | -304.2107531 | 26.6309 | 1.088464 | 5133.498 | 17.25061 | 5.133498e-21 | 1.533314
|  |  | 27.03324468 | [9 empty] | 1000 | 1.598436 | 4925.42 | 17.01431 | -230.6516 | 20.79271 | -209.8589 |  |  | -2.847551 |  | 1.02 | -302.8106 | 26.46287 | 0.06804581 | 5287.492 | 17.42141 | 5.287492e-21 | 1.488657 | 1.486548 | 5295.205 | 17.42987 | -302.7307
[24 empty] | 1.03 | -301.1836 | 26.76521 | -1.317444 | 5444.536 | 17.59221 | 5.444536e-21 | 1.445718
[15 empty] | Vol/mol | [20 empty] | Na_s 400
1200 | scale |  |  |  | V | Lx | V in cc | density g/cc | density fit | vol fit | Lx fit | Energy fit |  | 1400 | 67.1807
| 0.97 | -223.1931 | 24.95179 | 3.9115625 | 4891.361 | 16.97501 | 4.891361e-21 | 1.609217 | [5 empty] | 1300 | 65.63374 | [7 empty] | 1200 | scale |  |  |  | V | Lx | V in cc | density g/cc | density fit | vol fit | Lx fit | Energy fit | 1400 | scale |  |  |  | V | Lx | V in cc | density g/cc | density fit | vol fit | Lx fit | Energy fit
| 0.98 | -225.1965 | 24.95238 | 1.60687125 | 5044.206 | 17.15001 | 5.044206e-21 | 1.560456 | 1.516594 | 5190.376 | 17.31409 | -223.6663 |  | 1200 | 64.07872 | [8 empty] | 0.98 | -309.5615 | 24.75996 | 5.6737 | 4689.51 | 16.73822 | 4.68951e-21 | 1.678483 | [5 empty] | 0.98 | -306.8755 | 28.71257 | 8.770833 | 5044.200875 | 17.15 | 5.044200875e-21 | 1.560458
| 0.99 | -223.5635 | 24.96455 | -0.1080039 | 5200.201 | 17.32501 | 5.200201e-21 | 1.513646 | [5 empty] | 1100 | 62.20176 | [8 empty] | 0.99 | -309.1807 | 24.19518 | 2.955432 | 4834.536 | 16.90901 | 4.834536e-21 | 1.628132 | [5 empty] | 0.99 |  |  |  | 5200.196 | 17.325 | 5.200196e-21 | 1.513647
| 1 | -222.7114 | 24.9525885 | -1.46102 | 5359.38 | 17.50001 | 5.35938e-21 | 1.468689 | [5 empty] | 1000 | 60.80766 | [8 empty] | 1 | -307.3981 | 24.3290624 | 1.731575 | 4982.522 | 17.07981 | 4.982522e-21 | 1.579775 | [5 empty] | 1 | -304.8431 | 28.31091 | 4.104575 | 5359.375 | 17.5 | 5.359375e-21 | 1.46869
|  |  | 24.95532 |  | 0 | [18 empty] | 1.01 | -306.4431 | 24.75192 | 0.1356813 | 5133.498 | 17.25061 | 5.133498e-21 | 1.533314 | 1.52911 | 5147.992 | 17.26683 | -306.3159 |  | 1.02 | -302.2090282 | 28.32075 | 0.8381067 | 5687.411625 | 17.85 | 5.687411625e-21 | 1.38398 | 1.352736 | 5819.621 | 17.98726 | -300.9833
[24 empty] | 1.02 | -305.0919 | 24.50451 | -1.305823 | 5287.492 | 17.42141 | 5.287492e-21 | 1.488657 | [5 empty] | 1.03 | -300.6429 | 28.71768 | -0.232733 | 5856.334 | 18.025 | 5.856334e-21 | 1.34406
1100 | scale |  |  |  | V | Lx | V in cc | density g/cc | density fit | vol fit | Lx fit | Energy fit
| 0.97 | -229.6261 | 22.8709993 | 4.308903 | 4725.563 | 16.781 | 4.725563e-21 | 1.665677 | [27 empty] | 1100 | scale |  |  |  | V | Lx | V in cc | density g/cc | density fit | vol fit | Lx fit | Energy fit
| 0.98 | -229.1919 | 22.8743965 | 2.13336875 | 4873.226 | 16.954 | 4.873226e-21 | 1.615206 | [14 empty] | 1100 | scale |  |  |  | V | Lx | V in cc | density g/cc | density fit | vol fit | Lx fit | Energy fit |  | 0.98 | -313.299 | 22.55333 | 4.155792 | 5044.200875 | 17.15 | 5.044200875e-21 | 1.560458
| 0.99 | -227.5971 | 22.8758489 | 0.126773 | 5023.934 | 17.127 | 5.023934e-21 | 1.566753 | 1.562392 | 5038.345 | 17.14336 | -227.4901 | [11 empty] | 0.97 | -312.9716 | 22.3574615 | 6.424492 | 4547.413 | 16.56742 | 4.547413e-21 | 1.730932 | [5 empty] | 0.99 | -312.2176 | 22.228938 | 1.704389 | 5200.196 | 17.325 | 5.200196e-21 | 1.513647 | 1.481214 | 5315.031 | 17.4516 | -311.6701
| 1 | -226.4554 | 22.8746207 | -1.225979 | 5177.717 | 17.3 | 5.177717e-21 | 1.520219 | [15 empty] | 0.98 | -312.3588 | 22.4885048 | 3.764644 | 4689.51 | 16.73822 | 4.68951e-21 | 1.678483 | [5 empty] | 1 | -311.4587 | 21.73176 | -0.65815 | 5359.375 | 17.5 | 5.359375e-21 | 1.46869
|  |  | 22.87396635 |  | 0 | [18 empty] | 0.99 | -310.7742 | 22.7833396 | 2.129428 | 4834.536 | 16.90901 | 4.834536e-21 | 1.628132 | [5 empty] | 1.02 | -308.5093 | 22.2918244 | -2.801815 | 5687.411625 | 17.85 | 5.687411625e-21 | 1.38398
[24 empty] | 1 | -309.8067 | 22.57849 | 0.09833333 | 4982.522 | 17.07981 | 4.982522e-21 | 1.579775 | 1.576694 | 4992.531 | 17.09124 | -309.7055
1000 | scale |  |  |  | V | Lx | V in cc | density g/cc | density fit | vol fit | Lx fit | Energy fit | [11 empty] | 1.01 | -308.2805 | 22.53321 | -1.384887 | 5133.498 | 17.25061 | 5.133498e-21 | 1.533314
| 0.97 | -233.6074 | 20.7920008 | 6.066054 | 4547.404 | 16.567406 | 4.547404e-21 | 1.730935 | [15 empty] | 1.02 | -307.1639 | 22.72583 | -1.772164 | 5287.492 | 17.42141 | 5.287492e-21 | 1.488657
| 0.98 | -232.6482 | 20.7912783 | 3.262632 | 4689.5 | 16.738204 | 4.6895e-21 | 1.678486 | [27 empty] | Na_500
| 0.99 | -231.3984 | 20.792612 | 1.3344 | 4834.526 | 16.909002 | 4.834526e-21 | 1.628135 | 1.598436 | 4925.414 | 17.01431 | -230.6516
| 1 | -230.1824 | 20.79496 | -0.83831125 | 4982.512 | 17.0798 | 4.982512e-21 | 1.579778 | [21 empty] | eV/K | J/mol-K
|  |  | 20.79271 | [20 empty] | Density | Vol | Lx | Energy | KE | TE | Cp |  | E/mol
[23 empty] | 1400 | 1.453203 | 5417.161 | 17.56267 | -299.5168 | 28.12758 | -271.3892 | 0.03532631 | 42.07426 | -3.697738 |  |  |  | 1400 | scale |  |  |  | V | Lx | V in cc | density g/cc | density fit | vol fit | Lx fit | Energy fit
[23 empty] | 1300 | 1.486548 | 5295.205 | 17.42987 | -302.7307 | 27.03324468 | -275.6975 | 0.03846867 | 45.81687 | -3.737416 |  |  |  |  | 0.98 | -222.5138 | 28.9783745 | 6.664085 | 5044.200875 | 17.15 | 5.044200875e-21 | 1.560458
[23 empty] | 1200 | 1.52911 | 5147.992 | 17.26683 | -306.3159 | 24.95532 | -281.3606 | 0.03519201 | 41.91431 | -3.781678 |  |  |  |  | 0.99 | -221.6534 | 28.974376 | 4.043955 | 5200.196 | 17.325 | 5.200196e-21 | 1.513647
[23 empty] | 1100 | 1.576694 | 4992.531 | 17.09124 | -309.7055 | 22.87396635 | -286.8316 |  |  | -3.823525 |  |  |  |  | 1 | -220.4517 | 28.3232395 | 2.579685 | 5359.375 | 17.5 | 5.359375e-21 | 1.46869
[37 empty] | 1.01 | -219.134 | 28.968656 | 1.840672 | 5521.769 | 17.675 | 5.521769e-21 | 1.425496
[29 empty] | T | Janz | Encut 400 pv | [5 empty] | 1.02 | -218.2865 | 28.1970628 | 0.418544 | 5687.411625 | 17.85 | 5.687411625e-21 | 1.38398 | 1.365505 | 5765.589 | 17.93141 | -217.2141
[25 empty] | Vol/mol |  |  |  | 1100 | 1.5417191 | [6 empty] | 1.03 | -215.9693 | 29.3050532 | -0.485828 | 5856.334 | 18.025 | 5.856334e-21 | 1.34406
[24 empty] | 1400 | 66.87853 |  |  |  | 1200 | 1.4874191
[24 empty] | 1300 | 65.37291 |  |  |  | 1300 | 1.4331191 | [5 empty] | 1100 | scale |  |  |  | V | Lx | V in cc | density g/cc | density fit | vol fit | Lx fit | Energy fit
[24 empty] | 1200 | 63.55546 |  |  |  | 1400 | 1.3788191 | 1.39938 | [5 empty] | 0.98 | -228.7927 | 22.7942892 | 1.990752 | 5044.200875 | 17.15 | 5.044200875e-21 | 1.560458
[24 empty] | 1100 | 61.63619 | [11 empty] | 0.99 | -226.8705 | 23.16209 | 0.726196 | 5200.196 | 17.325 | 5.200196e-21 | 1.513647 | 1.477853 | 5326.933 | 17.46462 | -225.7737
[37 empty] | 1 | -225.4929 | 23.25392 | -0.1858933 | 5359.375 | 17.5 | 5.359375e-21 | 1.46869
[37 empty] | 1.01 | -225.624 | 22.45419 | -2.130794 | 5521.769 | 17.675 | 5.521769e-21 | 1.425496
[37 empty] | 1.02 | -223.3777 | 22.95923 | -2.530765 | 5687.411625 | 17.85 | 5.687411625e-21 | 1.38398

## NaCl-15UCl3
U mol % |  | Na | U | Cl | total | mass/mol | # moles | total mass
0.1428571 |  | 72 | 12 | 108 | 192 | 99.35714 | 1.394885e-22 | 1.385918e-20
[9 empty] | vdW+U | [7 empty] | vdW 400
1400 | [8 empty] | 1400 | [7 empty] | 1400
| E | KE | P | V | Voll fit | Density | Energy Fit |  |  | E | KE | P | V | Voll fit | Density | Energy Fit |  | E | KE | P | V | Voll fit | Density | Energy Fit
0.95 | -377.0073 | 34.13621 | 22.78253 | 5185.66 |  |  |  |  | 0.96 | -380.6946 | 29.5912 | 13.59348 | 5185.66 |  |  |  | 0.96 |  |  |  | 5185.66
0.99 | -374.8097 | 34.18329 | 7.176657 | 5868.658 |  |  |  |  | 0.98 | -379.3244 | 29.3990104 | 6.905887 | 5516.563 |  |  |  | 0.98 |  |  |  | 5516.563
1 | -373.8012 | 34.30658 | 4.56999 | 6048.299 |  |  |  |  | 0.99 | -378.549 | 29.38455 | 4.208943 | 5687.166 |  |  |  | 0.99 |  |  |  | 5687.166
1.01 | 372.1212 | 34.2956 | 2.828068 | 6231.568 |  |  |  |  | 1 | -377.1403 | 28.97569 | 1.904616 | 5861.251 | 6034.005 | 2.296846 | -376.0192 | 1 |  |  |  | 5861.251 | #DIV/0! | #DIV/0! | #DIV/0!
1.02 | -371.2841 | 33.97417 | 1.165883 | 6418.503 |  |  |  |  | 1.01 | -375.9877 | 29.3836256 | -0.05344667 | 6038.853 |  |  |  | 1.01 |  |  |  | 6038.853
1.03 | -369.878 | 34.16853 | 0.3666987 | 6609.139 | 6674.447 | 2.076454 | -369.2881 |  | 1.02 | -374.0527 | 29.387688 | -0.976264 | 6220.007 |  |  |  | 1.02 |  |  |  | 6220.007
1.04 | -368.1223 | 34.2324492 | -0.7247013 | 6803.513
1.05 | -366.4975 | 34.2695056 | -2.327355 | 7001.662 |  |  |  |  | 1100
[7 empty] | Bulk Mod | Compressibility (Gpa) |  | E | KE | P | V | Voll fit | Density | Energy Fit
|  |  |  | polyfit |  | #DIV/0! | 0 | #DIV/0! | 0.96 | -380.9027 | 29.12144 | 14.38665 | 5185.66
[9 empty] | 0.98 | -378.9675 | 29.33416 | 6.824491 | 5516.563
1300 | [8 empty] | 0.99 |  |  |  | 5687.166
| E | KE | P | V | Voll fit | Density | Energy Fit |  | 1 | -377.2688 | 29.13383 | 1.717308 | 5861.251 | 6038.853 | 2.295003 | 0
0.95 | -380.0324 | 31.73963 | 20.31687 | 5185.66 |  |  |  |  | 1.01 |  |  |  | 6038.853
0.99 | -377.5881 | 31.70534 | 5.751756 | 5868.658 |  |  |  |  | 1.02 | -374.0543 | 29.20257 | -1.313559 | 6220.007
1 | -376.0802 | 31.70076 | 3.630424 | 6048.299
1.01 | -375.4171 | 31.6928308 | 1.377388 | 6231.568
1.02 | -373.669 | 32.05212 | 0.2608667 | 6418.503 | 6454.183 | 2.147318 | -373.4626 |  | vdW+U2
1.03 | -372.5661 | 31.58806 | -1.132932 | 6609.139
1.05 | -369.363 | 31.64208 | -2.695795 | 7001.662 |  |  |  |  | 1400
[7 empty] | Bulk Mod | Compressibility (Gpa) |  | E | KE | P | V | Voll fit | Density | Energy Fit
|  |  |  | polyfit |  | #DIV/0! | 0 | #DIV/0! | 0.96 |  |  |  | 5185.66
[9 empty] | 0.98 |  |  |  | 5516.563
1200 | [8 empty] | 0.99 |  |  |  | 5687.166
| E | KE | P | V | Voll fit | Density | Energy Fit |  | 1 |  |  |  | 5861.251 | #DIV/0! | #DIV/0! | #DIV/0!
0.95 | -382.2978 | 29.29523 | 18.83562 | 5185.66 |  |  |  |  | 1.01 |  |  |  | 6038.853
0.98 | -380.9216 | 29.07199 | 7.469427 | 5692.61 |  |  |  |  | 1.02 |  |  |  | 6220.007
0.99 | -379.8596 | 29.1913224 | 4.673719 | 5868.658
1 | -378.8069 | 29.036082 | 2.025783 | 6048.299 |  |  |  |  | vdW+U3
1.01 | -377.379 | 29.299932 | 0.4953627 | 6231.568 | 6284.522 | 2.205288 | -377.0693
1.02 | -376.2859 | 29.12927 | -1.253323 | 6418.503 |  |  |  |  | 1400
1.05 | -372.3759 | 29.15673 | -4.052888 | 7001.662 | [5 empty] | E | KE | P | V | Voll fit | Density | Energy Fit
[7 empty] | Bulk Mod | Compressibility (Gpa) | 0.96 |  |  |  | 5185.66
|  |  |  | polyfit |  | #DIV/0! | 0 | #DIV/0! | 0.98 |  |  |  | 5516.563
[9 empty] | 0.99 |  |  |  | 5687.166
1100 | [8 empty] | 1 |  |  |  | 5861.251 | #DIV/0! | #DIV/0! | #DIV/0!
| E | KE | P | V | Voll fit | Density | Energy Fit |  | 1.01 |  |  |  | 6038.853
0.95 | -385.5069 | 26.7341196 | 16.86669 | 5185.66 |  |  |  |  | 1.02 |  |  |  | 6220.007
0.98 | -383.6906 | 26.93363 | 5.886124 | 5692.61
0.99 | -382.631 | 26.60496 | 2.66086 | 5868.658 |  |  |  |  | vdW+U4
1 | -381.4841 | 27.0114492 | 1.355631 | 6048.299 | 6166.311 | 2.247565 | -380.3976
1.01 | -379.7968 | 26.7434 | -0.7496233 | 6231.568 |  |  |  |  | 1400
1.02 | -378.8165 | 26.79116 | -2.289181 | 6418.503 | [5 empty] | E | KE | P | V | Voll fit | Density | Energy Fit
1.05 | -374.6677 | 26.7525216 | -4.480125 | 7001.662 |  |  |  |  | 0.96 |  |  |  | 5185.66
[7 empty] | Bulk Mod | Compressibility (Gpa) | 0.98 |  |  |  | 5516.563
|  |  |  | polyfit |  | #DIV/0! | 0 | #DIV/0! | 0.99 |  |  |  | 5687.166
[9 empty] | 1 |  |  |  | 5861.251 | #DIV/0! | #DIV/0! | #DIV/0!
[9 empty] | 1.01 |  |  |  | 6038.853
[9 empty] | 1.02 |  |  |  | 6220.007

## NaCl-33UCl3
| NaCl | 58.5 | g/mol
| UCl3 | 344.5 | g/mol
U mol % |  | Na | U | Cl | total | mass/mol | # moles | total mass | molecules | [18 empty] | -556.615 | 28.117622 | -4.944827
0.1 |  | 72 | 8 | 96 | 176 | 87.1 | 1.328462e-22 | 1.157091e-20 | 80 | [18 empty] | -558.841 | 27.24252 | -2.835073
0.2 |  | 64 | 16 | 112 | 192 | 115.7 | 1.328462e-22 | 1.537031e-20 | 80
0.2972973 |  | 52 | 22 | 118 | 192 | 143.527 | 1.228828e-22 | 1.7637e-20 | 74
0.3333333 |  | 50 | 25 | 125 | 200 | 153.8333 | 1.245433e-22 | 1.915892e-20 | 75 | [18 empty] | -558.0304 | 27.90294 | -3.028413
0.4 |  | 42 | 28 | 126 | 196 | 172.9 | 1.162405e-22 | 2.009797e-20 | 70
0.5 |  | 32 | 32 | 128 | 192 | 201.5 | 1.06277e-22 | 2.141481e-20 | 64 | [18 empty] | -557.8288 | 27.75436 | -3.602771
0.6 |  | 24 | 36 | 132 | 192 | 230.1 | 9.963467e-23 | 2.292594e-20 | 60
0.6666667 |  | 20 | 40 | 140 | 200 | 249.1667 | 9.963467e-23 | 2.482564e-20 | 60
0.7017544 |  | 17 | 40 | 137 | 194 | 259.2018 | 9.465294e-23 | 2.453421e-20 | 57 |  |  |  |  | vdw+U | [9 empty] | vdw Na_s | [9 empty] | vdw+U 400
0.8 |  | 11 | 44 | 143 | 198 | 287.3 | 9.133178e-23 | 2.623962e-20 | 55
0.9019608 |  | 5 | 46 | 143 | 194 | 316.4608 | 8.468947e-23 | 2.68009e-20 | 51 |  |  |  |  | 1400 | [9 empty] | 1400 | [9 empty] | 1400
[15 empty] | E | KE | P | V | Lx | Vol fit | Lx | Density | Energy Fit |  | E | KE | P | V | Lx | Vol fit | Lx | Density | Energy Fit |  | E | KE | P | V | Lx | Vol fit | Lx | Density | Energy Fit
NaCl-33UCl3 | [13 empty] | 0.96 | -499.1357 | 35.4353 | 8.955696 | 6162.18624 | 18.33348 |  |  |  |  | 0.96 | -555.1763 | 35.26354 | 28.702785 | 5351.146 | 17.49103872 |  |  |  |  | 0.96 | -501.5858 | 35.16186 | 7.944199 | 6281.487 | 18.45103872
[14 empty] | 0.97 | -498.8949 | 35.43655 | 5.236864 | 6356.767445 | 18.52446 |  |  |  |  | 1 | -553.4915232 | 35.3922752 | 9.394439 | 6048.297 | 18.219832 |  |  |  |  | 0.98 | -499.2893 | 35.41119 | 2.763402 | 6682.316 | 18.83543536
1400 | [13 empty] | 0.98 | -497.7292 | 35.25282 | 2.542171 | 6555.40228 | 18.71543 |  |  |  |  | 1.01 | -553.0395 | 35.47525 | 6.684298 | 6231.566 | 18.40203032 |  |  |  |  | 1 | -496.0395 | 35.10251 | -0.36074 | 7099.843 | 19.219832
| E | KE | P | V | Lx | Vol fit | Lx | Density | Energy Fit |  |  |  |  | 0.99 | -494.6293 | 35.4109492 | 1.131245 | 6758.132535 | 18.9064 |  |  |  |  | 1.03 | -550.1767 | 35.67499 | 2.177133 | 6609.137 | 18.76642696 | [9 empty] | polyfit | 7037 | 19.16296 | 2.722597
0.98 | -506.1203 | 35.15215 | 16.81309 | 5692.607 | 17.8554334 | [8 empty] | 1 | -494.8506 | 35.13771 | -0.2504323 | 6965 | 19.09738 | 6926.723 | 19.06233 | 2.765943 | -495.1492 | 1.04 | -548.3942 | 35.70709 | 0.3150787 | 6803.511 | 18.94862528 | 6846.511 | 18.98846 | 2.798348 | -548.2233
1 | -504.4197 | 35.12181 | 10.054192 | 6048.295 | 18.21983 | [8 empty] | 1.01 | -493.2043 | 35.179192 | -1.631218 | 7176.046465 | 19.28835 |  |  |  |  | 1.05 | -547.6069 | 35.93037 | -1.136853 | 7001.66 | 19.1308236
1.02 | -502.1729 | 35.1971 | 3.78548 | 6418.499 | 18.5842266
1.03 | -500.801 | 34.90799 | 2.772984 | 6609.135 | 18.7664249 | [8 empty] | 1100 | [19 empty] | 1100 | [9 empty] | -509.6343 | 27.98096 | 4.10632
1.04 | -499.0168 | 35.28512 | 0.579404 | 6803.509 | 18.9486232 | 6882.274 | 19.02147 | 2.783806 | -498.4135 | [5 empty] | E | KE | P | V | Lx | Vol fit | Lx | Density | Energy Fit | 1100 | [10 empty] | E | KE | P | V | Lx | Vol fit | Lx | Density | Energy Fit | -510.0173 | 27.69363 | 3.5264
1.05 | -497.4992 | 35.60751 | -0.8782013 | 7001.657 | 19.1308215 | [8 empty] | 0.96 | -508.1483 | 27.750286 | 4.040276 | 6162.18624 | 18.33348 | [5 empty] | E | KE | P | V | Lx | Vol fit |  | Density | Energy Fit | 0.96 | -509.8258 | 27.8373 | 3.81636 | 6281.487 | 18.45103872
[14 empty] | 0.97 | -507.309 | 27.79194 | 1.376545 | 6356.767445 | 18.52446 | 6487.739 | 18.65081 | 2.953096 | -506.1095 | 0.98 | -564.0275 | 27.72435 | 12.12671 | 5692.609 | 17.85543536 |  |  |  |  | 0.98 | -507.3182 | 27.6739768 | -0.5148613 | 6682.316 | 18.83543536 |  |  |  |  | -509.8258 | 27.8373 | 3.81636
[14 empty] | 0.98 | -505.4899 | 27.89382 | -0.7111533 | 6555.40228 | 18.71543 |  |  |  |  | 1 | -562.9529 | 27.8065 | 5.583255 | 6048.297 | 18.219832 |  |  |  |  | 1 | -504.4911 | 27.51706 | -2.866953 | 7099.843 | 19.219832
[14 empty] | 1 | -502.9672 | 27.858468 | -3.51628 | 6965 | 19.09738 |  |  |  |  | 1.02 | -559.6294 | 28.1125904 | 0.2952973 | 6418.501 | 18.58422864 | 6442.902 | 18.60775 | 2.973647 | -559.6397 | [5 empty] | polyfit | 6623 | 18.77954 | 2.892785
1100 | [23 empty] | 1.03 | -559.7094 | 27.6218716 | -2.011771 | 6609.137 | 18.76642696
| E | KE | P | V | Lx | Vol fit | Lx | Density | Energy Fit | [14 empty] | 1.04 | -557.8288 | 27.75436 | -3.602771 | 6803.511 | 18.94862528
0.98 | -514.2521 | 27.53902 | 12.577532 | 5692.607 | 17.8554334
1 | -512.9497 | 27.6603392 | 5.134539 | 6048.295 | 18.21983 | [28 empty] | vdw+U4 400
1.01 | -511.5231 | 27.45927 | 2.487945 | 6231.564 | 18.4020283 | 6407.752 | 18.57385 | 2.989959 | -510.5285 |  |  |  |  | vdw+U2
1.02 | -510.4678 | 27.6194912 | -0.1517613 | 6418.499 | 18.5842266 | [28 empty] | 1400
1.03 | -508.7774 | 27.67632 | -0.93788 | 6609.135 | 18.7664249 | [8 empty] | 1400 | [9 empty] | vdw Na_s 400 | [10 empty] | E | KE | P | V | Lx | Vol fit | Lx | Density | Energy Fit
[15 empty] | E | KE | P | V | Lx | Vol fit | Lx | Density | Energy Fit | [10 empty] | 0.98 | -497.0014 | 35.25401 | 20.15222 | 5692.609 | 17.85543536
[14 empty] | 0.96 | -496.5938 | 34.8761632 | 5.917071 | 6281.487 | 18.45103872 |  |  |  |  | 1400 | [9 empty] | 1 | -495.8109 | 35.22704 | 11.5241 | 6048.297 | 18.219832
vdw 400 | [13 empty] | 0.97 | -495.6352 | 34.69888 | 3.429907 | 6479.835 | 18.64323704 | [5 empty] | E | KE | P | V | Lx | Vol fit | Lx | Density | Energy Fit | 1.02 | -493.8109 | 35.19549 | 5.280052 | 6418.501 | 18.58422864
[14 empty] | 0.98 | -493.05 | 35.27641 | 1.638163 | 6682.316 | 18.83543536 | 6825.154 | 18.9687 | 2.807104 | -492.7794 | 1 | -558.1257 | 34.73587 | 10.92448 | 6048.295 | 18.21983 |  |  |  |  | 1.03 | -491.5838 | 35.17826 | 3.61793 | 6609.137 | 18.76642696
[14 empty] | 0.99 | -492.6586 | 34.94939 | -0.7318987 | 6888.971 | 19.02763368 |  |  |  |  | 1.02 | -554.6761 | 35.1643448 | 4.309852 | 6418.499 | 18.5842266 |  |  |  |  | 1.04 | -490.1694 | 35.03285 | 1.77045 | 6803.511 | 18.94862528
1400 | [13 empty] | 1 | -490.4381 | 35.3086928 | -1.821907 | 7099.843 | 19.219832 |  |  |  |  | 1.04 | -551.8917 | 35.31497 | 1.047723 | 6803.509 | 18.9486232 | 6977.632 | 19.10891 | 2.745762 | -550.7549 | 1.06 |  |  |  | 7203.618 | 19.31302192
| E | KE | P | V | Lx | Vol fit | Lx | Density | Energy Fit | [14 empty] | 1.05 | -550.5981 | 35.16712 | -0.144568 | 7001.657 | 19.1308215 | [9 empty] | polyfit | 7000 | 19.12931 | 2.736988
0.96 | -507.7119 | 35.119848 | 31.16337 | 5351.144 | 17.4910368
1 | -506.944 | 34.91891 | 11.23883 | 6048.295 | 18.21983 | [8 empty] | 1100 | [19 empty] | 1100
1.04 | -501.2035 | 35.5546696 | 2.116212 | 6803.509 | 18.9486232 | [9 empty] | E | KE | P | V | Lx | Vol fit | Lx | Density | Energy Fit | [11 empty] | E | KE | P | V | Lx | Vol fit | Lx | Density | Energy Fit
1.05 | -500.3024 | 35.32562 | 0.1141587 | 7001.657 | 19.1308215 | 7035.012 | 19.16115 | 2.723367 | -499.9947 |  |  |  |  | 0.96 | -504.7008 | 27.6445432 | 2.115561 | 6162.18624 | 18.33348 | [14 empty] | 0.98 | -506.2867 | 27.55736 | 14.27807 | 5692.609 | 17.85543536
1.06 | -498.4396 | 35.01763 | -0.5770595 | 7203.616 | 19.3130198 | [8 empty] | 0.97 | -503.5991 | 27.31727 | 0.1460756 | 6356.767445 | 18.52446 | 6367.114 | 18.5345 | 3.009042 | -503.5306 | 1100 | [9 empty] | 1 | -504.2363 | 27.34084 | 6.299709 | 6048.297 | 18.219832
[14 empty] | 0.98 | -502.2845 | 27.2707784 | -2.658175 | 6555.40228 | 18.71543 | [5 empty] | E | KE | P | V | Lx | Vol fit |  | Density | Energy Fit | 1.01 |  |  |  | 6231.566 | 18.40203032
[14 empty] | 0.99 |  |  |  | 6758.132535 | 18.9064 |  |  |  |  | 0.98 | -565.3702 | 28.233684 | 14.0408 | 5692.609 | 17.85543536 |  |  |  |  | 1.02 | -502.2359 | 27.81563 | 1.748408 | 6418.501 | 18.58422864 | 6555.853 | 18.71586 | 2.922414 | -500.6844
1100 | [13 empty] | 1 | -498.8619 | 27.89713 | -4.168533 | 6965 | 19.09738 |  |  |  |  | 1 | -564.9312 | 27.983118 | 6.93346 | 6048.297 | 18.219832 |  |  |  |  | 1.03 | -500.0824 | 27.78632 | -0.6782786 | 6609.137 | 18.76642696
| E | KE | P | V | Lx | Vol fit |  | Density | Energy Fit | [8 empty] | 0 | 0 |  |  |  |  | 1.02 | -563.3658 | 27.1395184 | 0.8854 | 6418.501 | 18.58422864 | 6546.452 | 18.70691 | 2.926611 | -562.1896
0.98 | -516.8127 | 27.46184 | 13.41676 | 5692.607 | 17.8554334 | [18 empty] | 1.03 | -561.6133 | 27.8620156 | -0.433772 | 6609.137 | 18.76642696
1 | -515.2319 | 27.2699088 | 6.258591 | 6048.295 | 18.21983
1.02 | -512.3212 | 27.8523604 | 1.375885 | 6418.499 | 18.5842266 | 6577.265 | 18.73621 | 2.9129 | -511.1687 |  |  |  |  | vdw+U3
1.03 | -510.9373 | 27.74261 | -0.2761929 | 6609.135 | 18.7664249
1.04 | -510.655 | 27.371138 | -2.24768 | 6803.509 | 18.9486232 | [8 empty] | 1400
[15 empty] | E | KE | P | V | Lx | Vol fit |  | Density | Energy Fit
[14 empty] | 0.96 |  |  |  | 5351.146 | 17.49103872
[10 empty] | Janz |  |  |  | 1 |  |  |  | 6048.297 | 18.219832
|  | U0 | U1 | U4 | U0 400 | U1 400 | U4 400 | U0 s | U0 s 400 | 2.144667 |  | 0.09725519 | 0.03493605 | 1.04 |  |  |  | 6803.511 | 18.94862528
| 1400 | 2.783806 | 2.765943 | 2.819852 | 2.723367 | 2.722597 | 2.736988 | 2.798348 | 2.745762 | 2.743238 |  | 0.1007814 | 0.03370662
| 1100 | 2.989959 | 2.953096 | 2.993567 | 2.9129 | 2.892785 | 2.922414 | 2.973647 | 2.926611
[10 empty] | U3 | U4
|  | U0 | U0 400 | U0 s | U0 s 400 |  | U0 | U1 | U2 |  | 2.819852
| 1400 | 2.783806 | 2.723367 | 2.798348 | 2.745762 | 1400 | 2.783806 | 2.765943 | 2.807104 |  | 2.993567 |  |  | 1100
| 1100 | 2.989959 | 2.9129 | 2.973647 | 2.926611 | 1100 | 2.989959 | 2.953096 | 3.009042 | [5 empty] | E | KE | P | V | Lx | Vol fit |  | Density | Energy Fit
[14 empty] | 0.96 |  |  |  | 5351.146 | 17.49103872
[14 empty] | 1 |  |  |  | 6048.297 | 18.219832
[14 empty] | 1.04 |  |  |  | 6803.511 | 18.94862528
vdw+U4
1400
[15 empty] | E | KE | P | V | Lx | Vol fit | Lx | Density | Energy Fit
[14 empty] | 0.98 | -493.9587 | 35.2230512 | 18.19867 | 5692.609 | 17.85543536
[14 empty] | 1 | -492.1095 | 35.5435 | 10.19993 | 6048.297 | 18.219832
[14 empty] | 1.02 | -490.4498 | 35.55951 | 4.134615 | 6418.501 | 18.58422864
[14 empty] | 1.03 | -488.9813 | 35.3208 | 2.22106 | 6609.137 | 18.76642696 | 6794.298 | 18.94007 | 2.819852 | -486.6696
[14 empty] | 1.04 | -486.5545 | 35.55101 | -0.1105227 | 6803.511 | 18.94862528
[14 empty] | 1.05 |  |  |  |  | 19.1308236
1100
[15 empty] | E | KE | P | V | Lx | Vol fit |  | Density | Energy Fit
[14 empty] | 0.98 | -502.5779 | 27.8545624 | 12.90075 | 5692.609 | 17.85543536
[14 empty] | 1 | -501.6902922 | 28.00902 | 4.981907 | 6048.297 | 18.219832
[14 empty] | 1.01 | -499.6243 | 27.808294 | 1.95092 | 6231.566 | 18.40203032 | 6400.03 | 18.56638 | 2.993567 | -498.1582
[14 empty] | 1.02 | -497.9974 | 27.94281 | -0.2139067 | 6418.501 | 18.58422864
[14 empty] | 1.03 |  |  |  | 6609.137 | 18.76642696
vdw+U5
1400
[15 empty] | E | KE | P | V | Lx | Vol fit |  | Density | Energy Fit
[14 empty] | 0.96 |  |  |  | 6162.18624 | 18.33348
[14 empty] | 0.97 |  |  |  | 6356.767445 | 18.52446
[14 empty] | 0.98 |  |  |  | 6555.40228 | 18.71543
[14 empty] | 0.99 |  |  |  | 6758.132535 | 18.9064
[14 empty] | 1 |  |  |  | 6965 | 19.09738 | #DIV/0! |  | #DIV/0! | #DIV/0!
[14 empty] | 1.01 |  |  |  | 7176.046465 | 19.28835

## NaCl-67UCl3
U mol % |  | Na | U | Cl | total | mass/mol | # moles | total mass
0.6666667 |  | 20 | 40 | 140 | 200 | 249.1667 | 9.963467e-23 | 2.482564e-20
vdw+U
1400 | [8 empty] | 1400
| E | KE | P | V | Lx | Voll fit | Density | Energy Fit |  | E | KE | P | V | Lx | Voll fit | Density | Energy Fit
0.96 |  |  |  | 5351.149 | 17.49103872 |  |  |  | 0.96 | -626.0381 | 35.42489 | 40.56578 | 5351.15 | 17.49104
1 |  |  |  | 6048.3 | 18.219832 |  |  |  | 0.98 | -629.9816865 | 35.17011 | 23.83228 | 5692.613 | 17.85544
1.04 |  |  |  |  | 18.94862528 |  |  |  | 1 | -629.1298 | 34.87987 | 12.90278 | 6048.301 | 18.21984 | 6418.506 | 3.867822 | 0
1.03 |  |  |  |  | 18.76642696 |  |  |  | 1.02 |  |  |  | 6418.506 | 18.58423
1.04 |  |  |  |  | 18.94862528 |  |  |  | 1.04 |  |  |  | 6803.517 | 18.94863
1.05 |  |  |  | 7001.663 | 19.1308236 | #DIV/0! | #DIV/0! | #DIV/0!
1100
[10 empty] | E | KE | P | V | Lx | Voll fit | Density | Energy Fit
[9 empty] | 1 |  |  |  | 5351.15 | 17.49104
1300 | [8 empty] | 1.02 |  |  |  | 6418.506 | 18.58423
| E | KE | P | V |  | Voll fit | Density | Energy Fit | 1.04 |  |  |  | 6803.517 | 18.94863 | #DIV/0! | #DIV/0! | #DIV/0!
0.95 |  |  |  | 5185.661
1 |  |  |  | 6048.3
1.05 |  |  |  | 7001.663 |  | #DIV/0! | #DIV/0! | #DIV/0!
vdw+U2
1200 | [8 empty] | 1400
| E | KE | P | V |  | Voll fit | Density | Energy Fit |  | E | KE | P | V | Lx | Voll fit | Density | Energy Fit
0.95 |  |  |  | 5185.661 |  |  |  |  | 0.96 |  |  |  | 5351.15 | 17.49104
1 |  |  |  | 6048.3 |  |  |  |  | 0.98 |  |  |  | 5692.613 | 17.85544
1.05 |  |  |  | 7001.663 |  | #DIV/0! | #DIV/0! | #DIV/0! | 1 |  |  |  | 6048.301 | 18.21984 | #DIV/0! | #DIV/0! | #DIV/0!
[9 empty] | 1.02 |  |  |  | 6418.506 | 18.58423
[9 empty] | 1.04 |  |  |  | 6803.517 | 18.94863
1100
| E | KE | P | V |  | Voll fit | Density | Energy Fit | vdw+U3
0.95 |  |  |  | 5185.661
1 |  |  |  | 6048.3 |  |  |  |  | 1400
1.05 |  |  |  | 7001.663 |  | #DIV/0! | #DIV/0! | #DIV/0! |  | E | KE | P | V | Lx | Voll fit | Density | Energy Fit
[9 empty] | 0.96 |  |  |  | 5351.15 | 17.49104
[9 empty] | 0.98 |  |  |  | 5692.613 | 17.85544
[9 empty] | 1 |  |  |  | 6048.301 | 18.21984 | #DIV/0! | #DIV/0! | #DIV/0!
[9 empty] | 1.02 |  |  |  | 6418.506 | 18.58423
[9 empty] | 1.04 |  |  |  | 6803.517 | 18.94863

## UCl3
mass of UCl3 | [11 empty] | Desyatnik | Janz
344.5 | g/mol | [9 empty] | 1100 | 4.70028 | 4.9147
[11 empty] | 1150 | 4.62417 | 4.51755
# molecules | # moles | total mass (g) | [8 empty] | 1200 | 4.54806 | 4.1204
40 | 6.642312e-23 | 2.288276e-20 | [8 empty] | 1250 | 4.47195 | 3.72325
[11 empty] | 1300 | 4.39584 | 3.3261
# atoms | [10 empty] | 1350 | 4.31973 | 2.92895 | [8 empty] | VdW+U | [10 empty] | VdW+U2 | [10 empty] | VdW+U3 | [10 empty] | VdW+U4 | [10 empty] | VdW | ENCUT 400
160 | [10 empty] | 1400 | 4.24362 | 2.5318
1400 | [21 empty] | 1400 | [10 empty] | 1400 | [10 empty] | 1400 | [10 empty] | 1400 | [10 empty] | 1400
| E | KE | P | V | Lx | Voll fit | Lx fit | Density | Energy Fit | [13 empty] | E | KE | P | V | Lx | Voll fit | Lx | Density | Energy Fit |  |  | E | KE | P | V | Lx | Voll fit | Lx | Density | Energy Fit |  |  | E | KE | P | V | Lx | Voll fit | Lx | Density | Energy Fit |  |  | E | KE | P | V | Lx | Voll fit | Lx | Density | Energy Fit |  |  | E | KE | P | V | Lx | Voll fit | Lx | Density | Energy Fit
0.95 | -572.6455 | 28.1379428 | 40.53306 | 4362.708104 | 16.34 | [16 empty] | 0.98 | -569.5845 | 28.60693 | 18.027568 | 4789.207 | 16.856 | [5 empty] | 0.98 | -564.8533 | 28.12524 | 17.85757 | 4789.207 | 16.856 | [5 empty] | 0.98 | -559.8484 | 28.2851852 | 19.18307 | 4789.207 | 16.856 | [5 empty] | 0.98 | -557.2362 | 28.29712 | 17.78757 | 4789.207 | 16.856 | [5 empty] | 0.98 | -577.3185 | 28.14895 | 19.45449 | 4789.207 | 16.856
0.98 |  |  |  | 4789.207 | 16.856 | [16 empty] | 1 | -568.4993 | 28.2783868 | 9.189327 | 5088.448 | 17.2 | [5 empty] | 1 | -562.943 | 28.0655332 | 7.678099 | 5088.448 | 17.2 | [5 empty] | 1 | -559.5766 | 28.45481 | 7.771159 | 5088.448 | 17.2 | [5 empty] | 1 | -556.4581 | 28.2775696 | 7.813591 | 5088.448 | 17.2 | [5 empty] | 1 | -578.1019 | 28.03879 | 10.00546 | 5088.448 | 17.2
0.99 | -574.6388 | 28.03025 | 11.14655 | 4937.316 | 17.028 | [6 empty] | T | density | Energy | KE | TE | Cp (eV/K) | Cp (J/mol-K) | Cp (J/g-K) | Compressibility |  | 1.01 | -567.3925 | 28.3691 | 3.616065 | 5242.633 | 17.372 | [5 empty] | 1.01 | -562.3852 | 28.21091 | 3.550992 | 5242.633 | 17.372 | [5 empty] | 1.01 | -558.752 | 28.162656 | 3.489075 | 5242.633 | 17.372 | [5 empty] | 1.01 | -555.6956 | 28.20423 | 3.597197 | 5242.633 | 17.372 | [5 empty] | 1.01 | -576.1551 | 28.14189 | 6.843328 | 5242.633 | 17.372 | 5566.395 | 17.72249 | 4.110877 | -574.1131
1 | -573.9736 | 28.1215424 | 7.96408 | 5088.448 | 17.2 | [6 empty] | 1400 | 4.177593 | -571.6454 | 28.18839 | -543.457 | 0.05754596 | 138.79 | 0.4028737 | 0.1072395 |  | 1.02 | -567.5018 | 27.87456 | 1.519733 | 5399.902 | 17.544 | 5494.334 | 17.64568 | 4.164793 | -566.5406 |  | 1.02 | -561.8474 | 28.0407 | 0.4290507 | 5399.902 | 17.544 | 5439.13 | 17.58638 | 4.207063 | -561.4116 |  | 1.02 | -557.7543 | 28.01 | 0.05666 | 5399.902 | 17.544 | 5404.201 | 17.54866 | 4.234254 | -557.6951 |  | 1.02 | -554.6944 | 28.34324 | 0.7517467 | 5399.902 | 17.544 | 5436.003 | 17.58301 | 4.209483 | -554.4547 |  | 1.02 | -575.1632 | 28.341624 | 3.519153 | 5399.902 | 17.544
1.01 | -573.9559 | 28.24514 | 4.462476 | 5242.633 | 17.372 | [6 empty] | 1300 | 4.22503 | -575.2974 | 26.08583 | -549.2116 | 0.04622618 | 111.4888 | 0.323625 | 0.1057698 |  | 1.03 | -565.8694 | 28.1205324 | -1.061364 | 5560.285 | 17.716 | [5 empty] | 1.03 | -560.0658 | 28.31915 | -1.325081 | 5560.285 | 17.716 | [5 empty] | 1.03 | -555.5486 | 28.49423 | -2.056841 | 5560.285 | 17.716 | [5 empty] | 1.03 | -553.6292 | 28.21319 | -2.587961 | 5560.285 | 17.716 | [5 empty] | 1.03 | -574.0349 | 27.98322 | 0.4829307 | 5560.285 | 17.716
1.02 | -572.2653 | 28.15277 | 1.116652 | 5399.902 | 17.544 | 5477.566 | 17.62771 | 4.177542 | -571.6454 |  |  | 1200 | 4.30467 | -578.0335 | 24.19931 | -553.8342 | 0.04571116 | 110.2467 | 0.3200194 | 0.08669902076 |  | 1.04 | -564.7595 | 28.26201 | -2.952032 | 5723.812 | 17.888 | [38 empty] | 1.04 | -573.5784 | 27.53567 | -2.04769 | 5723.812 | 17.888
1.03 | -570.9851 | 28.35907 | -1.189315 | 5560.285 | 17.716 | [6 empty] | 1100 | 4.357957 | -580.5233 | 22.11801 | -558.4053 |  |  |  | 0.08377411 |  |  |  | 28.2519184 | [6 empty] | Bulk Mod | Compressibility (Gpa) |  |  | 28.15231 | [6 empty] | Bulk Mod | Compressibility (Gpa) | [13 empty] | 28.26707136 | [6 empty] | Bulk Mod | Compressibility (Gpa) |  |  | 28.1309 | [6 empty] | Bulk Mod | Compressibility (Gpa)
1.05 | -568.7079 | 28.11387 | -4.190234 | 5890.514616 | 18.06 | [20 empty] | polyfit |  |  |  | #DIV/0! | 0 | #DIV/0! |  |  |  |  | polyfit |  |  |  | #DIV/0! | 0 | #DIV/0! | 1100 | [14 empty] | polyfit |  |  |  | #DIV/0! | 0 | #DIV/0! |  |  |  |  | polyfit |  |  |  | #DIV/0! | 0 | #DIV/0!
|  | 28.1658 | [6 empty] | Bulk Mod | Compressibility (Gpa) | [34 empty] | E | KE | P | V | Lx | Voll fit |  | Density | Energy Fit
|  |  |  | polyfit |  | 5477.5 |  | 4.177593 | 93.24921 | 0.1072395 |  | T | V | V/mol | E/mol | [6 empty] | 1300 | [21 empty] | 0.98 |  |  |  | 4362.71 | 16.34
[12 empty] | 1400 | 5477.5 | 136.9375 | -14.29113 | [7 empty] | E | KE | P | V | Lx | Voll fit |  | Density | Energy Fit |  | 1100 | [10 empty] | 1 | -567.8017 | 21.87167 | 2.859911 | 5088.448 | 17.2 | [5 empty] | 1100 | [10 empty] | 1100
1300 | [11 empty] | 1300 | 5416 | 135.4 | -14.38244 | [6 empty] | 0.98 | -572.3033 | 26.14964 | 15.74488 | 4362.71 | 16.34 | [6 empty] | E | KE | P | V | Lx | Voll fit | Lx | Density | Energy Fit |  | 1.01 | -566.3851 | 22.00227 | -1.150856 | 5242.633 | 17.372 | 5158.993 |  | 4.43551 | -566.579 |  |  | E | KE | P | V | Lx | Voll fit |  | Density | Energy Fit |  |  | E | KE | P | V | Lx | Voll fit | Lx | Density | Energy Fit
| E | KE | P | V | Lx | Voll fit |  | Density | Energy Fit |  |  | 1200 | 5315.8 | 132.895 | -14.45084 | [6 empty] | 1 | -572.1799 | 26.0085 | 6.158996 | 5088.448 | 17.2 | [5 empty] | 0.99 |  |  |  | 4362.71 | 16.34 | [5 empty] | 1.02 | -566.0205 | 21.96515 | -3.314808 | 5399.902 | 17.544 | [16 empty] | 0.98 | -585.8299 | 22.06497 | 14.994548 | 4789.207 | 16.856
0.95 | -575.5761 | 26.24888 | 39.15395 | 4362.71 | 16.34 | [6 empty] | 1100 | 5250.8 | 131.27 | -14.51308 | [6 empty] | 1.01 | -570.8493 | 25.90284 | 2.28736 | 5242.633 | 17.372 | 5408.249 | 17.55304 | 4.231085 | -569.004 |  | 1 | -571.5118 | 21.86973 | 2.292312 | 5088.448 | 17.2 | 5240.26 | 17.36938 | 4.366723 | -570.8697 |  | 1.03 | -563.6166 | 22.2195 | -4.248901 | 5560.285 | 17.716 | [5 empty] | 0.99 | -564.9217 | 22.11066 | 7.418841 | 4937.316 | 17.028 | [5 empty] | 1 | -584.5416 | 22.19386 | 5.940321 | 5088.448 | 17.2
0.99 | -577.5789 | 26.06777 | 10.41887 | 4937.316 | 17.028 | [16 empty] | 1.02 | -569.097 | 26.1562 | 0.115291 | 5399.902 | 17.544 | [5 empty] | 1.01 | -570.8597 | 21.85525 | -0.03583158 | 5242.633 | 17.372 | [7 empty] | 22.01465 | [6 empty] | Bulk Mod | Compressibility (Gpa) | 1 | -564.2157 | 22.2069208 | 3.769276 | 5088.448 | 17.2 | 5207.959 | 17.33362 | 4.393806 | -563.7031 |  | 1.01 | -584.334 | 22.10657 | 1.775076 | 5242.633 | 17.372 | 5355.589 | 17.49588 | 4.272688 | -583.4944
1 | -577.5035 | 26.11707 | 6.12176 | 5088.448 | 17.2 | [16 empty] | 1.03 | -567.5912 | 26.27079 | -2.187917 | 5560.285 | 17.716 | [5 empty] | 1.02 | -568.7535 | 22.11965 | -2.735455 | 5399.902 | 17.544 | [9 empty] | polyfit |  |  |  | #DIV/0! | 0 | #DIV/0! | 1.01 | -563.5544 | 22.3305612 | -1.093576 | 5242.633 | 17.372 | [5 empty] | 1.02 | -583.165 | 22.1275616 | -0.6963533 | 5399.902 | 17.544
1.01 | -575.6629 | 26.03225 | 3.743539 | 5242.633 | 17.372 | 5387.159 | 17.53019 | 4.247649 | -575.4726 | [14 empty] | 26.09759 | [6 empty] | Bulk Mod | Compressibility (Gpa) | 1.03 | -567.5668 | 22.21567 | -4.834317 | 5560.285 | 17.716 | [16 empty] | 1.03 | -560.8372 | 22.2228032 | -5.990411 | 5560.285 | 17.716 | [5 empty] | 1.03 |  |  |  | 5560.285 | 17.716
1.02 | -575.4558 | 25.96383 | -0.3300634 | 5399.902 | 17.544 | [20 empty] | polyfit |  |  |  | #DIV/0! | 0 | #DIV/0! |  |  | 22.01508 | [6 empty] | Bulk Mod | Compressibility (Gpa) | [13 empty] | 22.21774 | [6 empty] | Bulk Mod | Compressibility (Gpa) |  |  | 22.12324 | [6 empty] | Bulk Mod | Compressibility (Gpa)
1.03 | -573.8674 | 26.05158 | -2.420619 | 5560.285 | 17.716 | [31 empty] | polyfit |  |  |  | #DIV/0! | 0 | #DIV/0! | VdW+U3 400 | [14 empty] | polyfit |  |  |  | #DIV/0! | 0 | #DIV/0! |  |  |  |  | polyfit |  |  |  | #DIV/0! | 0 | #DIV/0!
1.05 | -571.1407 | 26.14105 | -5.046865 | 5890.514616 | 18.06 | [16 empty] | 1200
|  | 26.08892 | [6 empty] | Bulk Mod | Compressibility (Gpa) | [12 empty] | E | KE | P | V | Lx | Voll fit |  | Density | Energy Fit
|  |  |  | polyfit |  | 5416 |  | 4.22503 | 94.5449 | 0.1057698 | [11 empty] | 0.98 | -574.2399 | 24.2578852 | 13.58093 | 4362.71 | 16.34 | [5 empty] | VdW+U2 400 | [21 empty] | VdW+U4 400
[22 empty] | 0.99 | -574.042 | 23.92624 | 9.547828 | 4937.316 | 17.028 | [16 empty] | 1400
1200 | [21 empty] | 1 | -573.2536 | 24.2752692 | 5.136769 | 5088.448 | 17.2 | [17 empty] | E | KE | P | V | Lx | Voll fit | Lx | Density | Energy Fit
| E | KE | P | V | Lx | Voll fit |  | Density | Energy Fit | [12 empty] | 1.01 | -573.323 | 24.0354956 | 1.250911 | 5242.633 | 17.372 | 5305.815 | 17.44151 | 4.31277 | -572.742 | [12 empty] | 0.98 |  |  |  | 4789.207 | 16.856
0.95 | -578.8192 | 23.99617 | 37.121632 | 4362.71 | 16.34 | [7 empty] | UCl3 | U0 | U1 | U2 | U3 | U4 |  |  |  | 1.02 | -571.8768 | 24.173656 | -1.862768 | 5399.902 | 17.544 | [5 empty] | 1400 | [10 empty] | 1 |  |  |  | 5088.448 | 17.2 | [5 empty] | 1400
0.99 | -579.8422 | 24.30013 | 9.078908 | 4937.316 | 17.028 | [7 empty] | 1400 | 4.177542 | 4.164793 | 4.207063 | 4.234254 | 4.209483 | [5 empty] | 24.13371 | [6 empty] | Bulk Mod | Compressibility (Gpa) |  | E | KE | P | V | Lx | Voll fit | Lx | Density | Energy Fit |  | 1.01 |  |  |  | 5242.633 | 17.372 | [6 empty] | E | KE | P | V | Lx | Voll fit | Lx | Density | Energy Fit
1 | -579.1872 | 24.40147 | 5.261348 | 5088.448 | 17.2 | [7 empty] | 1100 | 4.367285 | 4.370302 | 4.366723 | 4.43551 | 4.393806 | [7 empty] | polyfit |  |  |  | #DIV/0! | 0 | #DIV/0! | 0.98 | -564.8533 | 28.12524 | 17.85757 | 4789.207 | 16.856 | [5 empty] | 1.02 |  |  |  | 5399.902 | 17.544 | #DIV/0! | #DIV/0! | #DIV/0! | #DIV/0! |  | 0.98 | -561.5204 | 27.48389 | 21.591828 | 4789.207 | 16.856
1.01 | -578.8412 | 24.08202 | 1.620177 | 5242.633 | 17.372 | 5317.774 | 17.4546 | 4.303072 | -578.0335 | [23 empty] | 1 | -562.943 | 28.0655332 | 7.678099 | 5088.448 | 17.2 | [5 empty] | 1.03 |  |  |  | 5560.285 | 17.716 | [5 empty] | 1 | -560.0866 | 28.21494 | 10.66335 | 5088.448 | 17.2
1.02 | -577.1507 | 24.29452 | -1.770847 | 5399.902 | 17.544 | [7 empty] | UCl3 | U0 | U1 | U4 | 400 U0 | 400 U1 | 400 U4 | Desyatnik | Janz | 1100 | [10 empty] | 1.01 | -562.3852 | 28.21091 | 3.550992 | 5242.633 | 17.372 | [16 empty] | 1.02 | -558.0846 | 28.56347 | 3.534405 | 5399.902 | 17.544
1.03 | -576.2931 | 23.98518 | -4.092692 | 5560.285 | 17.716 | [7 empty] | 1400 | 4.177542 | 4.164793 | 4.209483 | 4.110877 | 4.055658 | 4.057273 | 4.24362 | 2.5318 |  | E | KE | P | V | Lx | Voll fit |  | Density | Energy Fit |  | 1.02 | -561.8474 | 28.0407 | 0.4290507 | 5399.902 | 17.544 | 5439.13 | 17.58638 | 4.207063 | -561.4116 | [12 empty] | 1.03 | -557.2923 | 28.10572 | 1.325795 | 5560.285 | 17.716 | 5639.937 | 17.80019 | 4.057273 | -556.4734 | -13.91183
1.05 | -574.3139 | 24.2333584 | -6.541895 | 5890.514616 | 18.06 | [7 empty] | 1100 | 4.367285 | 4.370302 | 4.393806 | 4.272688 | 4.280613 | 4.253667 | 4.70028 | 4.9147 | 0.98 | -577.3908 | 21.97722 | 12.091244 | 4362.71 | 16.34 | [5 empty] | 1.03 | -560.0658 | 28.31915 | -1.325081 | 5560.285 | 17.716 | [5 empty] | 1100 | [10 empty] | 1.04 | -555.6111 | 28.37996 | -1.396066 | 5723.812 | 17.888
|  | 24.21611 | [6 empty] | Bulk Mod | Compressibility (Gpa) | [11 empty] | 0.99 | -576.3847 | 22.1497408 | 6.259071 | 4937.316 | 17.028 | [17 empty] | E | KE | P | V | Lx | Voll fit |  | Density | Energy Fit
|  |  |  | polyfit |  | 5315.8 |  | 4.30467 | 115.3416 | 0.08669902076 | [11 empty] | 1 | -576.1539 | 22.147318 | 3.949397 | 5088.448 | 17.2 | 5235.968 | 17.36464 | 4.370302 | -575.5703 |  |  |  | 28.15231 | [6 empty] | Bulk Mod | Compressibility (Gpa) | 0.98 |  |  |  | 4362.71 | 16.34 | [14 empty] | Bulk Mod | Compressibility (Gpa)
[22 empty] | 1.01 | -575.5439 | 22.16712 | -0.1784267 | 5242.633 | 17.372 | [9 empty] | polyfit |  |  |  | #DIV/0! | 0 | #DIV/0! | 1 |  |  |  | 5088.448 | 17.2 | [9 empty] | polyfit |  |  |  | #DIV/0! | 0 | #DIV/0!
1100 | [13 empty] | Desyatnik | Janz | [6 empty] | 1.02 | -573.8643 | 22.2583008 | -3.524621 | 5399.902 | 17.544 | [16 empty] | 1.01 |  |  |  | 5242.633 | 17.372 | #DIV/0! |  | #DIV/0! | #DIV/0!
| E | KE | P | V | Lx | Voll fit |  | Density | Energy Fit |  |  |  | 1100 | 4.70028 | 4.9147 | [8 empty] | 22.13994 | [6 empty] | Bulk Mod | Compressibility (Gpa) | [11 empty] | 1.02 |  |  |  | 5399.902 | 17.544
0.95 | -580.8091 | 22.08885 | 34.590504 | 4362.71 | 16.34 | [7 empty] | 1400 | 4.24362 | 2.5318 | [10 empty] | polyfit |  |  |  | #DIV/0! | 0 | #DIV/0! | 1100 | [10 empty] | 1.03 |  |  |  | 5560.285 | 17.716 | [5 empty] | 1100
0.99 | -582.1642 | 22.24915 | 8.037676 | 4937.316 | 17.028 | [28 empty] | E | KE | P | V | Lx | Voll fit |  | Density | Energy Fit |  |  |  | #DIV/0! | [6 empty] | Bulk Mod | Compressibility (Gpa) |  | E | KE | P | V | Lx | Voll fit |  | Density | Energy Fit
1 | -581.8097 | 22.12621 | 3.824421 | 5088.448 | 17.2 | 5239.586 | 17.36863 | 4.367285 | -580.5233 | [23 empty] | 0.99 |  |  |  | 4362.71 | 16.34 | [9 empty] | polyfit |  |  |  | #DIV/0! | 0 | #DIV/0! | 0.98 | -568.6339 | 22.11481 | 16.6136 | 4362.71 | 16.34
1.01 | -580.4974 | 21.9989 | -0.07711254 | 5242.633 | 17.372 | [8 empty] | 0.1538251 | 0.03682193 | [17 empty] | 1 |  |  |  | 5088.448 | 17.2 | [16 empty] | 0.99 |  |  |  | 4937.316 | 17.028
1.02 | -580.283 | 22.1355212 | -3.340797 | 5399.902 | 17.544 | [8 empty] | 0.1401392 | 0.03208839 | [17 empty] | 1.01 |  |  |  | 5242.633 | 17.372 | #DIV/0! |  | #DIV/0! | #DIV/0! | [12 empty] | 1 | -567.6868 | 21.98408 | 6.157275 | 5088.448 | 17.2
1.05 | -576.1323 | 22.10731 | -7.524849 | 5890.514616 | 18.06 | [16 empty] | VdW+U 400 | [10 empty] | 1.02 |  |  |  | 5399.902 | 17.544 | [16 empty] | 1.01 | -566.8059 | 22.0957396 | 3.413387 | 5242.633 | 17.372 | 5379.538 | 17.52192 | 4.253667 | -565.8979 | -14.14745
|  | 22.11765 | [6 empty] | Bulk Mod | Compressibility (Gpa) | [22 empty] | 1.03 |  |  |  | 5560.285 | 17.716 | [16 empty] | 1.02 | -565.7628 | 21.9321696 | -0.5077147 | 5399.902 | 17.544
|  |  |  | polyfit |  | 5250.8 |  | 4.357957 | 119.3686 | 0.08377411 | [11 empty] | 1400 | [12 empty] | #DIV/0! | [6 empty] | Bulk Mod | Compressibility (Gpa) | [13 empty] | 22.0316994 | [6 empty] | Bulk Mod | Compressibility (Gpa)
[23 empty] | E | KE | P | V | Lx | Voll fit | Lx | Density | Energy Fit | [5 empty] | polyfit |  |  |  | #DIV/0! | 0 | #DIV/0! | [15 empty] | polyfit |  |  |  | #DIV/0! | 0 | #DIV/0!
[22 empty] | 0.98 | -573.8359 | 27.4516556 | 20.11818 | 4789.207 | 16.856
[22 empty] | 1 | -572.7353 | 27.5686824 | 9.003028 | 5088.448 | 17.2
[22 empty] | 1.01 |  |  |  | 5242.633 | 17.372
[22 empty] | 1.02 | -570.379 | 28.2666264 | 3.547916 | 5399.902 | 17.544
[22 empty] | 1.03 | -568.3214 | 27.80199 | 1.061527 | 5560.285 | 17.716 | 5642.182 | 17.80256 | 4.055658 | -568.1572
[22 empty] | 1.04 | -567.9934 | 27.50811 | -1.058048 | 5723.812 | 17.888
[31 empty] | Bulk Mod | Compressibility (Gpa)
[26 empty] | polyfit |  |  |  | #DIV/0! | 0 | #DIV/0!
1100
[23 empty] | E | KE | P | V | Lx | Voll fit | Lx | Density | Energy Fit
[22 empty] | 0.98 | -579.6031 | 21.7439592 | 14.0981 | 4789.207 | 16.856
[22 empty] | 1 | -578.7249 | 21.5920724 | 4.37128 | 5088.448 | 17.2
[22 empty] | 1.01 | -577.7004 | 21.93765 | 2.072275 | 5242.633 | 17.372 | 5345.675 | 17.48508 | 4.280613 | -577.464
[22 empty] | 1.02 | -577.3396 | 21.7286152 | -1.09056 | 5399.902 | 17.544
[22 empty] | 1.03 |  |  |  | 5560.285 | 17.716
[22 empty] | 1.04 |  |  |  | 5723.812 | 17.888
[31 empty] | Bulk Mod | Compressibility (Gpa)
[26 empty] | polyfit |  |  |  | #DIV/0! | 0 | #DIV/0!
[24 empty] | -568.8673 | 28.249474 | 2.105747
[24 empty] | -567.6674 | 27.795628 | 0.6373133
[24 empty] | -569.2762 | 27.37807 | 0.0858
[24 empty] | -567.4747 | 27.784802 | 1.417247
[24 empty] | -568.3214 | 27.80199 | 1.061527

## UCl3_old
[12 empty] | Denyatnik Expt |  |  |  |  | density (g/cc) | Janz
mass of UCl3 | [11 empty] | NaCl | 0 | 2.1352 | 0.5405 | 0.0005405 | 1.54065
344.5 | g/mol | [11 empty] | 14.4 | 2.9598 | 0.6673 | 0.0006673 | 2.22577
[13 empty] | 24.9 | 3.4938 | 0.7821 | 0.0007821 | 2.63349
# molecules | # moles | total mass (g) | [10 empty] | 33.3 | 3.8604 | 0.8371 | 0.0008371 | 2.93959
40 | 6.642312e-23 | 2.288276e-20 | [10 empty] | 40.6 | 4.1966 | 0.9072 | 0.0009072 | 3.19868
[13 empty] | 49.5 | 4.4738 | 0.9304 | 0.0009304 | 3.45036
# atoms | [12 empty] | 59.9 | 4.8964 | 1.047 | 0.001047 | 3.7447
160 | [12 empty] | 70 | 5.2035 | 1.0504 | 0.0010504 | 4.04806
[13 empty] | 85 | 5.5847 | 1.0869 | 0.0010869 | 4.38911
[12 empty] | UCl3 | 100 | 6.3747 | 1.5222 | 0.0015222 | 4.70028
UCl3
[9 empty] | T | Density |  |  | 1100 | 6.3747 | 1.5222 | 0.0015222 | 4.70028
1450 | [9 empty] | linear | polyfit |  | 1150 | 6.3747 | 1.5222 | 0.0015222 | 4.62417
| E | KE | P | V | Voll fit | Density | Energy Fit |  | 1450 | 4.22006 | 4.22425 |  | 1200 | 6.3747 | 1.5222 | 0.0015222 | 4.54806 | 4.1204
0.95 | -573.2198 | 28.94947 | 39.98127 | 4362.71 |  |  |  |  | 1400 | 4.198684 | 4.193286 |  | 1250 | 6.3747 | 1.5222 | 0.0015222 | 4.47195 | 3.72325
1 | -573.8859 | 28.75267 | 7.835737 | 5088.45 |  |  |  |  | 1350 | 4.24956 | 4.242262 |  | 1300 | 6.3747 | 1.5222 | 0.0015222 | 4.39584 | 3.3261
1.01 | -574.49 | 27.34596 | 3.175829 | 5242.635 |  |  |  |  | 1300 | 4.3 | 4.28 |  | 1350 | 6.3747 | 1.5222 | 0.0015222 | 4.31973 | 2.92895
1.02 | -573.5115 | 27.59312 | 0.2190184 | 5399.904 | 5422.379 | 4.22006 | -573.3354 |  | 1250 | 4.323703 | 4.320763 |  | 1400 | 6.3747 | 1.5222 | 0.0015222 | 4.24362
1.03 | -572.2546 | 27.65755 | -1.34391 | 5560.287 |  |  |  |  | 1200 | 4.3548 | 4.34208 |  | 1450 | 6.3747 | 1.5222 | 0.0015222 | 4.16751
1.05 | -569.822 | 28.01775 | -3.973346 | 5890.517 |  |  | Bulk Mod | Compressibility (Gpa) | 1150 | 4.347974 | 4.368607
|  |  |  | polyfit | 5417 | 4.22425 | 72.60589278 | 0.1377299 | 1100 | 4.370524 | 4.387033
1400 | [8 empty] | 1050 | 4.420017 | 4.426066
| E | KE | P | V
0.95 | -574.6135 | 27.25889 | 39.77553 | 4362.71
1 | -575.5634 | 27.53922 | 6.889826 | 5088.45
1.01 | -574.3988 | 27.2642 | 4.097887 | 5242.635
1.02 | -574.2514 | 27.00567 | 0.406868 | 5399.904 | 5449.985 | 4.198684 | -573.9157
1.03 | -573.1764 | 26.87943 | -0.8961157 | 5560.287
1.05 | -570.819 | 27.40262 | -3.869531 | 5890.517 |  |  | Bulk Mod | Compressibility (Gpa)
|  |  |  | polyfit | 5457 | 4.193286 | 70.30536864 | 0.1422366
1350
| E | KE | P | V
0.95 | -576.2674 | 26.41409 | 38.09814 | 4362.71
0.99 | -578.5615 | 25.39578 | 10.07117 | 4937.318
1 | -577.3152 | 25.80693 | 5.984768 | 5088.45
1.01 | -577.2474 | 25.54685 | 1.908787 | 5242.635 | 5384.737 | 4.24956 | -575.9311
1.02 | -575.7906 | 25.70304 | -0.2037307 | 5399.904
1.05 | -572.0304 | 26.33255 | -4.769352 | 5890.517 |  |  | Bulk Mod | Compressibility (Gpa)
|  |  |  | polyfit | 5394 | 4.242262 | 67.40385552 | 0.1483595
1300
| E | KE | P | V
0.95 | -576.783 | 25.94649 | 38.36173 | 4362.71
0.99 | -580.3205 | 24.62543 | 8.945733 | 4937.318
1 | -579.1636 | 24.99154 | 5.31318 | 5088.45 |  |  |  |  | redoing 1300K
1.01 | -577.2324 | 25.30465 | 3.624657 | 5242.635 | 5369.961 | 4.261253 | -577.0126
1.02 | -576.9609 | 25.17541 | -0.8523954 | 5399.904
1.03 | -575.8941 | 24.66703 | -3.16066 | 5560.287
1.05 | -572.4705 | 25.56612 | -5.432125 | 5890.517 |  |  | Bulk Mod | Compressibility (Gpa)
|  |  |  | polyfit | 5365 | 4.265194 | 96.2439153 | 0.1039027
1250
| E | KE | P | V
0.95 | -577.4834 | 25.36548 | 36.40775 | 4362.71
0.99 | -580.6064 | 23.63612 | 8.33836 | 4937.318
1 | -580.0351 | 24.00916 | 3.704984 | 5088.45
1.01 | -579.6077 | 23.48784 | 0.8034414 | 5242.635 | 5297.373 | 4.319643 | -579.0409
1.02 | -577.9791 | 24.10999 | -1.504936 | 5399.904
1.05 | -573.9177 | 24.67924 | -5.532318 | 5890.517 |  |  | Bulk Mod | Compressibility (Gpa)
|  |  |  | polyfit | 5283 | 4.331396 | 79.96782006 | 0.1250503
1200
| E | KE | P | V
0.95 | -579.9059 | 23.73355 | 36.57269 | 4362.71
0.99 | -582.2548 | 22.82385 | 7.286327 | 4937.318
1 | -581.5241 | 23.37295 | 3.642336 | 5088.45
1.01 | -580.1026 | 23.43885 | 0.1359419 | 5242.635 | 5254.607 | 4.3548 | -580.056
1.02 | -579.4902 | 22.66161 | -1.649924 | 5399.904
1.05 | -573.9056 | 23.47952 | -6.394993 | 5890.517 |  |  | Bulk Mod | Compressibility (Gpa)
|  |  |  | polyfit | 5270 | 4.34208 | 81.23178 | 0.1231045
1150
| E | KE | P | V
0.95 | -581.0131 | 22.88696 | 35.08109 | 4362.71
0.99 | -582.8724 | 22.05774 | 7.915065 | 4937.318
1 | -582.1188 | 22.29653 | 3.17083 | 5088.45
1.01 | -581.6993 | 21.86566 | 0.2594068 | 5242.635 | 5262.856 | 4.347974 | -581.581
1.02 | -580.7794 | 21.90238 | -1.758114 | 5399.904
1.05 | -576.6584 | 22.68948 | -6.966844 | 5890.517 |  |  | Bulk Mod | Compressibility (Gpa)
|  |  |  | polyfit | 5238 | 4.368607 | 86.6564244 | 0.1153983
1100
| E | KE | P | V
0.95 | -581.8018 | 21.57899 | 33.74049 | 4362.71
0.99 | -584.02 | 21.42791 | 6.77339 | 4937.318
1 | -583.71 | 21.27956 | 2.387264 | 5088.45 | 5235.702 | 4.370524 | -582.6225
1.01 | -582.5713 | 21.16223 | -0.1123965 | 5242.635
1.02 | -581.7171 | 21.24684 | -2.921547 | 5399.904
1.05 | -577.2119 | 22.11145 | -6.56297 | 5890.517 |  |  | Bulk Mod | Compressibility (Gpa)
|  |  |  | polyfit | 5216 | 4.387033 | 98.20517888 | 0.1018276
1050
| E | KE | P | V
0.95 | -583.6335 | 20.99445 | 33.0209 | 4362.71
0.99 | -585.4072 | 20.292056 | 5.085428 | 4937.318
1 | -583.9618 | 20.12253 | 2.460902 | 5088.45 | 5177.076 | 4.420017 | -583.8626
1.01 | -583.7893 | 20.3678 | -1.820408 | 5242.635
1.02 | -583.6835 | 20.05461 | -3.596913 | 5399.904
1.05 | -578.2496 | 21.26648 | -7.347621 | 5890.517 |  |  | Bulk Mod | Compressibility (Gpa)
|  |  |  | polyfit | 5170 | 4.426066 | 101.57499 | 0.09844943

## NaCl-33UCl3_old
| NaCl | 58.5 | g/mol
| UCl3 | 344.5 | g/mol
U mol % |  | Na | U | Cl | total | mass/mol | # moles | total mass | molecules
0.1428571 |  | 72 | 12 | 108 | 192 | 99.35714 | 1.394885e-22 | 1.385918e-20 | 84
0.195122 |  | 66 | 16 | 114 | 196 | 114.3049 | 1.361674e-22 | 1.55646e-20 | 82
0.3333333 |  | 50 | 25 | 125 | 200 | 153.8333 | 1.245433e-22 | 1.915892e-20 | 75
0.3561644 |  | 47 | 26 | 125 | 198 | 160.363 | 1.212222e-22 | 1.943955e-20 | 73
0.6 |  | 24 | 36 | 132 | 192 | 230.1 | 9.963467e-23 | 2.292594e-20 | 60
0.6666667 |  | 20 | 40 | 140 | 200 | 249.1667 | 9.963467e-23 | 2.482564e-20 | 60
0.8 |  | 11 | 44 | 143 | 198 | 287.3 | 9.133178e-23 | 2.623962e-20 | 55
NaCl-33UCl3
1450
| E | KE | P | V | Lx | Vol fit | Density | Energy Fit
0.98 | -498.6576 | 37.21211 | 3.842614 | 6455.635928 | 18.62
0.99 | -497.5399 | 37.36671 | 2.708435 | 6655.280841 | 18.81
1 | -496.4445 | 37.60956 | 1.156844 | 6859 | 19 | 7000.962 | 2.736612 | -495.9336
1.01 | -495.6966 | 36.95482 | -0.5367937 | 7066.834559 | 19.19
1.02 | -493.2363 | 36.87939 | -1.477243 | 7278.825672 | 19.38
1400
| E | KE | P | V | Lx
0.95 | -502.9206 | 35.80607 | 13.97135 | 5880.735125 | 18.05
0.98 | -500.0532 | 35.90787 | 4.595373 | 6455.635928 | 18.62
0.99 | -497.839 | 35.33139 | 1.232329 | 6655.280841 | 18.81
1 | -497.3393 | 35.86356 | 0.7676606 | 6859 | 19 | 7278.825672 | 2.632144 | 0
1.01 |  |  |  | 7066.834559 | 19.19
1.02 |  |  |  | 7278.825672
1.05 | -490.0438 | 35.4626 | -4.26953 | 7940.149875
1350
| E | KE | P | V | Lx
0.95 | -504.7025 | 34.48929 | 13.0985 | 5880.735125 | 18.05
0.98 |  |  |  | 6455.635928 | 18.62
0.99 |  |  |  | 6655.280841 | 18.81
1 |  |  |  | 6859 | 19 | 6859 | 2.793252 | 0
1.01 |  |  |  | 7066.834559 | 19.19
1.02 |  |  |  | 7278.825672
1.05 | -491.6997 | 34.12693 | -4.300934 | 7940.149875
1300
| E | KE | P | V | Lx
0.95 | -506.58 | 32.9657 | 11.93541 | 5880.735125 | 18.05 | 6859 | 2.793252 | 0
0.98 |  |  |  | 6455.635928 | 18.62
0.99 |  |  |  | 6655.280841 | 18.81
1 |  |  |  | 6859 | 19
1.01 |  |  |  | 7066.834559 | 19.19
1.02 |  |  |  | 7278.825672
1.05 | -493.1468 | 33.1285 | -4.516271 | 7940.149875
1250
| E | KE | P | V | Lx
0.95 | -508.3438 | 31.762553 | 11.001905 | 5880.735125 | 18.05 | 6859 | 2.793252 | 0
0.97 |  |  |  | 6260.024107 | 18.43
0.98 |  |  |  | 6455.635928 | 18.62
0.99 |  |  |  | 6655.280841 | 18.81
1 |  |  |  | 6859 | 19
1.01 |  |  |  | 7066.834559
1.05 | -493.9817 | 32.54031 | -4.799046 | 7940.149875
1200
| E | KE | P | V | Lx
0.95 | -509.6062 | 30.09936 | 9.734045 | 5880.735125 | 18.05 | 6859 | 2.793252 | 0
0.96 |  |  |  | 6068.404224 | 18.24
0.97 |  |  |  | 6260.024107 | 18.43
0.98 |  |  |  | 6455.635928 | 18.62
0.99 |  |  |  | 6655.280841 | 18.81
1 |  |  |  | 6859
1.05 | -495.7524 | 30.32779 | -5.394991 | 7940.149875
1150
| E | KE | P | V | Lx
0.95 | -510.6844 | 29.46721 | 9.346887 | 5880.735125 | 18.05 | 6859 | 2.793252 | 0
0.96 |  |  |  | 6068.404224 | 18.24
0.97 |  |  |  | 6260.024107 | 18.43
0.98 |  |  |  | 6455.635928 | 18.62
0.99 |  |  |  | 6655.280841 | 18.81
1 |  |  |  | 6859
1.05 | -497.1685 | 29.18728 | -6.049405 | 7940.149875
1100
| E | KE | P | V | Lx
0.95 | -511.6932 | 27.8613 | 8.906955 | 5880.735125 | 18.05 | 6859 | 2.793252 | 0
0.96 |  |  |  | 6068.404224 | 18.24
0.97 |  |  |  | 6260.024107 | 18.43
0.98 |  |  |  | 6455.635928 | 18.62
0.99 |  |  |  | 6655.280841 | 18.81
1 |  |  |  | 6859
1.05 | -499.0407 | 28.00577 | -5.896171 | 7940.149875
1050
| E | KE | P | V | Lx
0.95 | -514.1088 | 26.75659 | 7.957866 | 5880.735125 | 18.05 | 6859 | 2.793252 | 0
0.96 |  |  |  | 6068.404224 | 18.24
0.97 |  |  |  | 6260.024107 | 18.43
0.98 |  |  |  | 6455.635928 | 18.62
0.99 |  |  |  | 6655.280841 | 18.81
1 |  |  |  | 6859
1.05 | -499.6605 | 26.97566 | -6.49586 | 7940.149875

## summary
| NaCl | 58.5 | g/mol
| UCl3 | 344.5 | g/mol
U mol % |  | Na | U | Cl | total | mass/mol | # moles | total mass | molecules
0.1428571 |  | 72 | 12 | 108 | 192 | 99.35714 | 1.394885e-22 | 1.385918e-20 | 84
0.195122 |  | 66 | 16 | 114 | 196 | 114.3049 | 1.361674e-22 | 1.55646e-20 | 82
0.3333333 |  | 50 | 25 | 125 | 200 | 153.8333 | 1.245433e-22 | 1.915892e-20 | 75
0.3561644 |  | 47 | 26 | 125 | 198 | 160.363 | 1.212222e-22 | 1.943955e-20 | 73
0.5 |  | 32 | 32 | 128 | 192 | 201.5 | 1.06277e-22 | 2.141481e-20 | 64
0.6 |  | 24 | 36 | 132 | 192 | 230.1 | 9.963467e-23 | 2.292594e-20 | 60
0.6666667 |  | 20 | 40 | 140 | 200 | 249.1667 | 9.963467e-23 | 2.482564e-20 | 60
0.75 |  | 14 | 42 | 140 | 196 | 273 | 9.299236e-23 | 2.538691e-20 | 56
0.8 |  | 11 | 44 | 143 | 198 | 287.3 | 9.133178e-23 | 2.623962e-20 | 55
0.9 |  | 5 | 45 | 140 | 190 | 315.9 | 8.302889e-23 | 2.622883e-20 | 50
VdW
| NaCl |  |  |  | UCl3 |  |  | Experimental Density
Frac UCl3 | 0 | 0.143 | 0.333 | 0.667 | 1 |  |  |  |  | 1080-1300 | Janz states a range from 980-1270 K |  |  |  |  | 1220-1300
[8 empty] | fraction UCl3 | 0 | 0 | 0.016 | 0.087 | 0.25 | 0.33 | 0.54 | 1 | 1 | 1
[9 empty] | Janz_alt | Janz | Janz | Janz | Janz | approx | Janz | Janz | Desyatnik | Janz_alt
| Density | [6 empty] | 1100 | 1.5417191 | 1.54204 | 1.58545 | 2.02852 | 2.54067 | 2.743238 | 3.27498 | 4.9147 | 4.70028 | 4.91942
T | [7 empty] | 1150 | 1.5145691 | 1.51491 | 1.557175 | 1.99438 | 2.461155 | 2.643476 | 3.12207 | 4.51755 | 4.62417 | 4.52232
1400 | 1.44681 |  |  |  | 4.177593 |  |  | 1200 | 1.4874191 | 1.48778 | 1.5289 | 1.96024 | 2.38164 | 2.543714 | 2.96916 | 4.1204 | 4.54806 | 4.12522
1300 | 1.480847 |  |  |  | 4.22503 |  |  | 1250 | 1.4602691 | 1.46065 | 1.500625 | 1.9261 | 2.302125 | 2.443953 | 2.81625 | 3.72325 | 4.47195 | 3.72812
1200 | 1.516594 |  |  |  | 4.30467 |  |  | 1300 | 1.4331191 | 1.43352 | 1.47235 | 1.89196 | 2.22261 | 2.344191 | 2.66334 | 3.3261 | 4.39584 | 3.33102
1100 | 1.562392 |  |  |  | 4.357957 |  |  | 1350 | 1.4059691 | 1.40639 | 1.444075 | 1.85782 | 2.143095 | 2.244429 | 2.51043 | 2.92895 | 4.31973 | 2.93392
[8 empty] | 1400 | 1.3788191 | 1.37926 | 1.4158 | 1.82368 | 2.06358 | 2.144667 | 2.35752 | 2.5318 | 4.24362 | 2.53682
Volume/molecule
T
1400 | 67.1807 |  |  |  | 136.9375
1300 | 65.63374 |  |  |  | 135.4
1200 | 64.07872 |  |  |  | 132.895
1100 | 62.20176 |  |  |  | 131.27
Energy/molecule
T
1400 | -2.699595 |  |  |  | -14.29113
1300 | -2.727585 |  |  |  | -14.38244
1200 | -2.761313 |  |  |  | -14.45084
1100 | -2.80852 |  |  |  | -14.51308
Formation Enthalpy (eV/molecule)
T
1400 | 0 | 4.357185 | 6.559578 | 10.43115 | 0
1300 | 0 | 4.394229 | 6.60865 | 10.50137 | 0
1200 | 0 | 4.432915 | 6.653925 | 10.55823 | 0
1100 | 0 | 4.482272 | 6.706139 | 10.61546 | 0
Compressibility (1/Gpa)
T
1400 | 0.3888763 |  |  |  | 0.1072395
1300 | 0.213762 |  |  |  | 0.1057698
1200 | 0.1926239 |  |  |  | 0.08669902076
1100 | 0.1797933 |  |  |  | 0.08377411
Heat Capacity (/mol-K)
T
1350 | 25.88097 |  |  |  | 138.79
1250 | 36.83943 |  |  |  | 111.4888
1150 | 37.4707 |  |  |  | 110.2467